## Sheet1
Temperature_C | Temperature_K | 1/Temperature_K | Strain | Strain_Rate | Stress_Normalized | ln(Strain_Rate)
834.85 | 1108 | 0.0009025271 | 0.3 | 3.7 | 0.3605218 | -1.203973
835.452 | 1108.602 | 0.000902037 | 0.3 | 3.7 | 0.3595693 | -1.203973
836.054 | 1109.204 | 0.0009015474 | 0.3 | 3.7 | 0.3586169 | -1.203973
836.656 | 1109.806 | 0.0009010584 | 0.3 | 3.7 | 0.3576645 | -1.203973
837.258 | 1110.408 | 0.0009005699 | 0.3 | 3.7 | 0.3567121 | -1.203973
837.86 | 1111.01 | 0.0009000819 | 0.3 | 3.7 | 0.3557597 | -1.203973
838.462 | 1111.612 | 0.0008995944 | 0.3 | 3.7 | 0.3548073 | -1.203973
839.064 | 1112.214 | 0.0008991075 | 0.3 | 3.7 | 0.3538548 | -1.203973
839.6661 | 1112.816 | 0.0008986211 | 0.3 | 3.7 | 0.3529024 | -1.203973
840.2681 | 1113.418 | 0.0008981352 | 0.3 | 3.7 | 0.35195 | -1.203973
840.8701 | 1114.02 | 0.0008976499 | 0.3 | 3.7 | 0.3509976 | -1.203973
841.4721 | 1114.622 | 0.0008971651 | 0.3 | 3.7 | 0.3500452 | -1.203973
842.0741 | 1115.224 | 0.0008966808 | 0.3 | 3.7 | 0.3490927 | -1.203973
842.6761 | 1115.826 | 0.000896197 | 0.3 | 3.7 | 0.3481403 | -1.203973
843.2781 | 1116.428 | 0.0008957138 | 0.3 | 3.7 | 0.3471879 | -1.203973
843.8801 | 1117.03 | 0.000895231 | 0.3 | 3.7 | 0.3462355 | -1.203973
844.4821 | 1117.632 | 0.0008947488 | 0.3 | 3.7 | 0.3452831 | -1.203973
845.0841 | 1118.234 | 0.0008942671 | 0.3 | 3.7 | 0.3443307 | -1.203973
845.6861 | 1118.836 | 0.0008937859 | 0.3 | 3.7 | 0.3433782 | -1.203973
846.2881 | 1119.438 | 0.0008933053 | 0.3 | 3.7 | 0.3424258 | -1.203973
846.8901 | 1120.04 | 0.0008928251 | 0.3 | 3.7 | 0.3414734 | -1.203973
847.4921 | 1120.642 | 0.0008923455 | 0.3 | 3.7 | 0.340521 | -1.203973
848.0941 | 1121.244 | 0.0008918664 | 0.3 | 3.7 | 0.3395686 | -1.203973
848.6962 | 1121.846 | 0.0008913878 | 0.3 | 3.7 | 0.3386162 | -1.203973
849.2982 | 1122.448 | 0.0008909097 | 0.3 | 3.7 | 0.3376637 | -1.203973
849.9002 | 1123.05 | 0.0008904322 | 0.3 | 3.7 | 0.3367113 | -1.203973
850.5022 | 1123.652 | 0.0008899551 | 0.3 | 3.7 | 0.3357589 | -1.203973
851.1042 | 1124.254 | 0.0008894786 | 0.3 | 3.7 | 0.3348065 | -1.203973
851.7062 | 1124.856 | 0.0008890025 | 0.3 | 3.7 | 0.3338541 | -1.203973
852.3082 | 1125.458 | 0.000888527 | 0.3 | 3.7 | 0.3329016 | -1.203973
852.9102 | 1126.06 | 0.000888052 | 0.3 | 3.7 | 0.3319492 | -1.203973
853.5122 | 1126.662 | 0.0008875775 | 0.3 | 3.7 | 0.3309968 | -1.203973
854.1142 | 1127.264 | 0.0008871035 | 0.3 | 3.7 | 0.3300444 | -1.203973
854.7162 | 1127.866 | 0.00088663 | 0.3 | 3.7 | 0.329092 | -1.203973
855.3182 | 1128.468 | 0.000886157 | 0.3 | 3.7 | 0.3281396 | -1.203973
855.9202 | 1129.07 | 0.0008856845 | 0.3 | 3.7 | 0.3271871 | -1.203973
856.5222 | 1129.672 | 0.0008852125 | 0.3 | 3.7 | 0.3262347 | -1.203973
857.1242 | 1130.274 | 0.000884741 | 0.3 | 3.7 | 0.3252823 | -1.203973
857.7263 | 1130.876 | 0.00088427 | 0.3 | 3.7 | 0.3243299 | -1.203973
858.3283 | 1131.478 | 0.0008837996 | 0.3 | 3.7 | 0.3233775 | -1.203973
858.9303 | 1132.08 | 0.0008833296 | 0.3 | 3.7 | 0.3224251 | -1.203973
859.5323 | 1132.682 | 0.0008828601 | 0.3 | 3.7 | 0.3214726 | -1.203973
860.1343 | 1133.284 | 0.0008823911 | 0.3 | 3.7 | 0.3205202 | -1.203973
860.7363 | 1133.886 | 0.0008819227 | 0.3 | 3.7 | 0.3195678 | -1.203973
861.3383 | 1134.488 | 0.0008814547 | 0.3 | 3.7 | 0.3186154 | -1.203973
861.9403 | 1135.09 | 0.0008809872 | 0.3 | 3.7 | 0.317663 | -1.203973
862.5423 | 1135.692 | 0.0008805202 | 0.3 | 3.7 | 0.3167106 | -1.203973
863.1443 | 1136.294 | 0.0008800537 | 0.3 | 3.7 | 0.3157581 | -1.203973
863.7463 | 1136.896 | 0.0008795877 | 0.3 | 3.7 | 0.3148057 | -1.203973
864.3483 | 1137.498 | 0.0008791222 | 0.3 | 3.7 | 0.3138533 | -1.203973
864.9503 | 1138.1 | 0.0008786572 | 0.3 | 3.7 | 0.3129009 | -1.203973
865.5523 | 1138.702 | 0.0008781926 | 0.3 | 3.7 | 0.3119485 | -1.203973
866.1543 | 1139.304 | 0.0008777286 | 0.3 | 3.7 | 0.310996 | -1.203973
866.7564 | 1139.906 | 0.000877265 | 0.3 | 3.7 | 0.3100436 | -1.203973
867.3584 | 1140.508 | 0.000876802 | 0.3 | 3.7 | 0.3090912 | -1.203973
867.9604 | 1141.11 | 0.0008763394 | 0.3 | 3.7 | 0.3081388 | -1.203973
868.5624 | 1141.712 | 0.0008758773 | 0.3 | 3.7 | 0.3071864 | -1.203973
869.1644 | 1142.314 | 0.0008754157 | 0.3 | 3.7 | 0.306234 | -1.203973
869.7664 | 1142.916 | 0.0008749546 | 0.3 | 3.7 | 0.3052815 | -1.203973
870.3684 | 1143.518 | 0.000874494 | 0.3 | 3.7 | 0.3043291 | -1.203973
870.9704 | 1144.12 | 0.0008740339 | 0.3 | 3.7 | 0.3033767 | -1.203973
871.5724 | 1144.722 | 0.0008735742 | 0.3 | 3.7 | 0.3024243 | -1.203973
872.1744 | 1145.324 | 0.0008731151 | 0.3 | 3.7 | 0.3014719 | -1.203973
872.7764 | 1145.926 | 0.0008726564 | 0.3 | 3.7 | 0.3005195 | -1.203973
873.3784 | 1146.528 | 0.0008721982 | 0.3 | 3.7 | 0.299567 | -1.203973
873.9804 | 1147.13 | 0.0008717404 | 0.3 | 3.7 | 0.2986146 | -1.203973
874.5824 | 1147.732 | 0.0008712832 | 0.3 | 3.7 | 0.2976622 | -1.203973
875.1844 | 1148.334 | 0.0008708264 | 0.3 | 3.7 | 0.2967098 | -1.203973
875.7865 | 1148.936 | 0.0008703702 | 0.3 | 3.7 | 0.2957574 | -1.203973
876.3885 | 1149.538 | 0.0008699143 | 0.3 | 3.7 | 0.294805 | -1.203973
876.9905 | 1150.14 | 0.000869459 | 0.3 | 3.7 | 0.2938525 | -1.203973
877.5925 | 1150.742 | 0.0008690042 | 0.3 | 3.7 | 0.2929001 | -1.203973
878.1945 | 1151.344 | 0.0008685498 | 0.3 | 3.7 | 0.2919477 | -1.203973
878.7965 | 1151.946 | 0.0008680959 | 0.3 | 3.7 | 0.2909953 | -1.203973
879.3985 | 1152.548 | 0.0008676425 | 0.3 | 3.7 | 0.2900429 | -1.203973
880.0005 | 1153.151 | 0.0008671895 | 0.3 | 3.7 | 0.2890904 | -1.203973
880.6025 | 1153.753 | 0.000866737 | 0.3 | 3.7 | 0.288138 | -1.203973
881.2045 | 1154.355 | 0.000866285 | 0.3 | 3.7 | 0.2871856 | -1.203973
881.8065 | 1154.957 | 0.0008658335 | 0.3 | 3.7 | 0.2862332 | -1.203973
882.4085 | 1155.559 | 0.0008653824 | 0.3 | 3.7 | 0.2852808 | -1.203973
883.0105 | 1156.161 | 0.0008649318 | 0.3 | 3.7 | 0.2843284 | -1.203973
883.6125 | 1156.763 | 0.0008644817 | 0.3 | 3.7 | 0.2833759 | -1.203973
884.2145 | 1157.365 | 0.000864032 | 0.3 | 3.7 | 0.2824235 | -1.203973
884.8166 | 1157.967 | 0.0008635828 | 0.3 | 3.7 | 0.2814711 | -1.203973
885.4186 | 1158.569 | 0.0008631341 | 0.3 | 3.7 | 0.2805187 | -1.203973
886.0206 | 1159.171 | 0.0008626858 | 0.3 | 3.7 | 0.2795663 | -1.203973
886.6226 | 1159.773 | 0.000862238 | 0.3 | 3.7 | 0.2786139 | -1.203973
887.2246 | 1160.375 | 0.0008617907 | 0.3 | 3.7 | 0.2776614 | -1.203973
887.8266 | 1160.977 | 0.0008613438 | 0.3 | 3.7 | 0.276709 | -1.203973
888.4286 | 1161.579 | 0.0008608974 | 0.3 | 3.7 | 0.2757566 | -1.203973
889.0306 | 1162.181 | 0.0008604515 | 0.3 | 3.7 | 0.2748042 | -1.203973
889.6326 | 1162.783 | 0.000860006 | 0.3 | 3.7 | 0.2738518 | -1.203973
890.2346 | 1163.385 | 0.000859561 | 0.3 | 3.7 | 0.2728993 | -1.203973
890.8366 | 1163.987 | 0.0008591164 | 0.3 | 3.7 | 0.2719469 | -1.203973
891.4386 | 1164.589 | 0.0008586723 | 0.3 | 3.7 | 0.2709945 | -1.203973
892.0406 | 1165.191 | 0.0008582287 | 0.3 | 3.7 | 0.2700421 | -1.203973
892.6426 | 1165.793 | 0.0008577855 | 0.3 | 3.7 | 0.2690897 | -1.203973
893.2446 | 1166.395 | 0.0008573428 | 0.3 | 3.7 | 0.2681373 | -1.203973
893.8467 | 1166.997 | 0.0008569005 | 0.3 | 3.7 | 0.2671848 | -1.203973
894.4487 | 1167.599 | 0.0008564587 | 0.3 | 3.7 | 0.2662324 | -1.203973
895.0507 | 1168.201 | 0.0008560173 | 0.3 | 3.7 | 0.26528 | -1.203973
895.6527 | 1168.803 | 0.0008555764 | 0.3 | 3.7 | 0.2643276 | -1.203973
896.2547 | 1169.405 | 0.000855136 | 0.3 | 3.7 | 0.2633752 | -1.203973
896.8567 | 1170.007 | 0.000854696 | 0.3 | 3.7 | 0.2624228 | -1.203973
897.4587 | 1170.609 | 0.0008542564 | 0.3 | 3.7 | 0.2614703 | -1.203973
898.0607 | 1171.211 | 0.0008538173 | 0.3 | 3.7 | 0.2605179 | -1.203973
898.6627 | 1171.813 | 0.0008533787 | 0.3 | 3.7 | 0.2595655 | -1.203973
899.2647 | 1172.415 | 0.0008529405 | 0.3 | 3.7 | 0.2586131 | -1.203973
899.8667 | 1173.017 | 0.0008525028 | 0.3 | 3.7 | 0.2576607 | -1.203973
900.4687 | 1173.619 | 0.0008520655 | 0.3 | 3.7 | 0.2567083 | -1.203973
901.0707 | 1174.221 | 0.0008516286 | 0.3 | 3.7 | 0.2557558 | -1.203973
901.6727 | 1174.823 | 0.0008511922 | 0.3 | 3.7 | 0.2548034 | -1.203973
902.2747 | 1175.425 | 0.0008507563 | 0.3 | 3.7 | 0.253851 | -1.203973
902.8768 | 1176.027 | 0.0008503208 | 0.3 | 3.7 | 0.2528986 | -1.203973
903.4788 | 1176.629 | 0.0008498857 | 0.3 | 3.7 | 0.2519462 | -1.203973
904.0808 | 1177.231 | 0.0008494511 | 0.3 | 3.7 | 0.2509937 | -1.203973
904.6828 | 1177.833 | 0.000849017 | 0.3 | 3.7 | 0.2500413 | -1.203973
905.2848 | 1178.435 | 0.0008485832 | 0.3 | 3.7 | 0.2490889 | -1.203973
905.8868 | 1179.037 | 0.00084815 | 0.3 | 3.7 | 0.2481365 | -1.203973
906.4888 | 1179.639 | 0.0008477171 | 0.3 | 3.7 | 0.2471841 | -1.203973
907.0908 | 1180.241 | 0.0008472847 | 0.3 | 3.7 | 0.2462317 | -1.203973
907.6928 | 1180.843 | 0.0008468528 | 0.3 | 3.7 | 0.2452792 | -1.203973
908.2948 | 1181.445 | 0.0008464213 | 0.3 | 3.7 | 0.2443268 | -1.203973
908.8968 | 1182.047 | 0.0008459902 | 0.3 | 3.7 | 0.2433744 | -1.203973
909.4988 | 1182.649 | 0.0008455595 | 0.3 | 3.7 | 0.242422 | -1.203973
910.1008 | 1183.251 | 0.0008451293 | 0.3 | 3.7 | 0.2414696 | -1.203973
910.7028 | 1183.853 | 0.0008446996 | 0.3 | 3.7 | 0.2405172 | -1.203973
911.3048 | 1184.455 | 0.0008442703 | 0.3 | 3.7 | 0.2395647 | -1.203973
911.9069 | 1185.057 | 0.0008438414 | 0.3 | 3.7 | 0.2386123 | -1.203973
912.5089 | 1185.659 | 0.0008434129 | 0.3 | 3.7 | 0.2376599 | -1.203973
913.1109 | 1186.261 | 0.0008429849 | 0.3 | 3.7 | 0.2367075 | -1.203973
913.7129 | 1186.863 | 0.0008425573 | 0.3 | 3.7 | 0.2357551 | -1.203973
914.3149 | 1187.465 | 0.0008421302 | 0.3 | 3.7 | 0.2348026 | -1.203973
914.9169 | 1188.067 | 0.0008417035 | 0.3 | 3.7 | 0.2338502 | -1.203973
915.5189 | 1188.669 | 0.0008412772 | 0.3 | 3.7 | 0.2328978 | -1.203973
916.1209 | 1189.271 | 0.0008408513 | 0.3 | 3.7 | 0.2319454 | -1.203973
916.7229 | 1189.873 | 0.0008404259 | 0.3 | 3.7 | 0.230993 | -1.203973
917.3249 | 1190.475 | 0.0008400009 | 0.3 | 3.7 | 0.2300406 | -1.203973
917.9269 | 1191.077 | 0.0008395763 | 0.3 | 3.7 | 0.2290881 | -1.203973
918.5289 | 1191.679 | 0.0008391522 | 0.3 | 3.7 | 0.2281357 | -1.203973
919.1309 | 1192.281 | 0.0008387285 | 0.3 | 3.7 | 0.2271833 | -1.203973
919.7329 | 1192.883 | 0.0008383052 | 0.3 | 3.7 | 0.2262309 | -1.203973
920.3349 | 1193.485 | 0.0008378824 | 0.3 | 3.7 | 0.2252785 | -1.203973
920.937 | 1194.087 | 0.0008374599 | 0.3 | 3.7 | 0.2243261 | -1.203973
921.539 | 1194.689 | 0.0008370379 | 0.3 | 3.7 | 0.2233736 | -1.203973
922.141 | 1195.291 | 0.0008366164 | 0.3 | 3.7 | 0.2224212 | -1.203973
922.743 | 1195.893 | 0.0008361952 | 0.3 | 3.7 | 0.2214688 | -1.203973
923.345 | 1196.495 | 0.0008357745 | 0.3 | 3.7 | 0.2205164 | -1.203973
923.947 | 1197.097 | 0.0008353542 | 0.3 | 3.7 | 0.219564 | -1.203973
924.549 | 1197.699 | 0.0008349343 | 0.3 | 3.7 | 0.2186116 | -1.203973
925.151 | 1198.301 | 0.0008345149 | 0.3 | 3.7 | 0.2176591 | -1.203973
925.753 | 1198.903 | 0.0008340958 | 0.3 | 3.7 | 0.2167067 | -1.203973
926.355 | 1199.505 | 0.0008336772 | 0.3 | 3.7 | 0.2157543 | -1.203973
926.957 | 1200.107 | 0.000833259 | 0.3 | 3.7 | 0.2148019 | -1.203973
927.559 | 1200.709 | 0.0008328412 | 0.3 | 3.7 | 0.2138495 | -1.203973
928.161 | 1201.311 | 0.0008324239 | 0.3 | 3.7 | 0.212897 | -1.203973
928.763 | 1201.913 | 0.0008320069 | 0.3 | 3.7 | 0.2119446 | -1.203973
929.3651 | 1202.515 | 0.0008315904 | 0.3 | 3.7 | 0.2109922 | -1.203973
929.9671 | 1203.117 | 0.0008311743 | 0.3 | 3.7 | 0.2100398 | -1.203973
930.5691 | 1203.719 | 0.0008307586 | 0.3 | 3.7 | 0.2090874 | -1.203973
931.1711 | 1204.321 | 0.0008303434 | 0.3 | 3.7 | 0.208135 | -1.203973
931.7731 | 1204.923 | 0.0008299285 | 0.3 | 3.7 | 0.2071825 | -1.203973
932.3751 | 1205.525 | 0.0008295141 | 0.3 | 3.7 | 0.2062301 | -1.203973
932.9771 | 1206.127 | 0.0008291 | 0.3 | 3.7 | 0.2052777 | -1.203973
933.5791 | 1206.729 | 0.0008286864 | 0.3 | 3.7 | 0.2043253 | -1.203973
934.1811 | 1207.331 | 0.0008282732 | 0.3 | 3.7 | 0.2033729 | -1.203973
934.7831 | 1207.933 | 0.0008278604 | 0.3 | 3.7 | 0.2024205 | -1.203973
935.3851 | 1208.535 | 0.000827448 | 0.3 | 3.7 | 0.201468 | -1.203973
935.9871 | 1209.137 | 0.0008270361 | 0.3 | 3.7 | 0.2005156 | -1.203973
936.5891 | 1209.739 | 0.0008266245 | 0.3 | 3.7 | 0.1995632 | -1.203973
937.1911 | 1210.341 | 0.0008262133 | 0.3 | 3.7 | 0.1986108 | -1.203973
937.7931 | 1210.943 | 0.0008258026 | 0.3 | 3.7 | 0.1976584 | -1.203973
938.3952 | 1211.545 | 0.0008253923 | 0.3 | 3.7 | 0.1967059 | -1.203973
938.9972 | 1212.147 | 0.0008249823 | 0.3 | 3.7 | 0.1957535 | -1.203973
939.5992 | 1212.749 | 0.0008245728 | 0.3 | 3.7 | 0.1948011 | -1.203973
940.2012 | 1213.351 | 0.0008241637 | 0.3 | 3.7 | 0.1938487 | -1.203973
940.8032 | 1213.953 | 0.000823755 | 0.3 | 3.7 | 0.1928963 | -1.203973
941.4052 | 1214.555 | 0.0008233467 | 0.3 | 3.7 | 0.1919439 | -1.203973
942.0072 | 1215.157 | 0.0008229388 | 0.3 | 3.7 | 0.1909914 | -1.203973
942.6092 | 1215.759 | 0.0008225313 | 0.3 | 3.7 | 0.190039 | -1.203973
943.2112 | 1216.361 | 0.0008221242 | 0.3 | 3.7 | 0.1890866 | -1.203973
943.8132 | 1216.963 | 0.0008217175 | 0.3 | 3.7 | 0.1881342 | -1.203973
944.4152 | 1217.565 | 0.0008213112 | 0.3 | 3.7 | 0.1871818 | -1.203973
945.0172 | 1218.167 | 0.0008209054 | 0.3 | 3.7 | 0.1862294 | -1.203973
945.6192 | 1218.769 | 0.0008204999 | 0.3 | 3.7 | 0.1852769 | -1.203973
946.2212 | 1219.371 | 0.0008200948 | 0.3 | 3.7 | 0.1843245 | -1.203973
946.8232 | 1219.973 | 0.0008196901 | 0.3 | 3.7 | 0.1833721 | -1.203973
947.4253 | 1220.575 | 0.0008192858 | 0.3 | 3.7 | 0.1824197 | -1.203973
948.0273 | 1221.177 | 0.0008188819 | 0.3 | 3.7 | 0.1814673 | -1.203973
948.6293 | 1221.779 | 0.0008184785 | 0.3 | 3.7 | 0.1805149 | -1.203973
949.2313 | 1222.381 | 0.0008180754 | 0.3 | 3.7 | 0.1795624 | -1.203973
949.8333 | 1222.983 | 0.0008176727 | 0.3 | 3.7 | 0.17861 | -1.203973
950.4353 | 1223.585 | 0.0008172704 | 0.3 | 3.7 | 0.1776576 | -1.203973
951.0373 | 1224.187 | 0.0008168685 | 0.3 | 3.7 | 0.1767052 | -1.203973
951.6393 | 1224.789 | 0.000816467 | 0.3 | 3.7 | 0.1757528 | -1.203973
952.2413 | 1225.391 | 0.0008160659 | 0.3 | 3.7 | 0.1748003 | -1.203973
952.8433 | 1225.993 | 0.0008156651 | 0.3 | 3.7 | 0.1738479 | -1.203973
953.4453 | 1226.595 | 0.0008152648 | 0.3 | 3.7 | 0.1728955 | -1.203973
954.0473 | 1227.197 | 0.0008148649 | 0.3 | 3.7 | 0.1719431 | -1.203973
954.6493 | 1227.799 | 0.0008144653 | 0.3 | 3.7 | 0.1709907 | -1.203973
955.2513 | 1228.401 | 0.0008140662 | 0.3 | 3.7 | 0.1700383 | -1.203973
955.8533 | 1229.003 | 0.0008136674 | 0.3 | 3.7 | 0.1690858 | -1.203973
956.4554 | 1229.605 | 0.0008132691 | 0.3 | 3.7 | 0.1681334 | -1.203973
957.0574 | 1230.207 | 0.0008128711 | 0.3 | 3.7 | 0.167181 | -1.203973
957.6594 | 1230.809 | 0.0008124735 | 0.3 | 3.7 | 0.1662286 | -1.203973
958.2614 | 1231.411 | 0.0008120763 | 0.3 | 3.7 | 0.1652762 | -1.203973
958.8634 | 1232.013 | 0.0008116795 | 0.3 | 3.7 | 0.1643238 | -1.203973
959.4654 | 1232.615 | 0.0008112831 | 0.3 | 3.7 | 0.1633713 | -1.203973
960.0674 | 1233.217 | 0.000810887 | 0.3 | 3.7 | 0.1624189 | -1.203973
960.6694 | 1233.819 | 0.0008104914 | 0.3 | 3.7 | 0.1614665 | -1.203973
961.2714 | 1234.421 | 0.0008100961 | 0.3 | 3.7 | 0.1605141 | -1.203973
961.8734 | 1235.023 | 0.0008097013 | 0.3 | 3.7 | 0.1595617 | -1.203973
962.4754 | 1235.625 | 0.0008093068 | 0.3 | 3.7 | 0.1586092 | -1.203973
963.0774 | 1236.227 | 0.0008089126 | 0.3 | 3.7 | 0.1576568 | -1.203973
963.6794 | 1236.829 | 0.0008085189 | 0.3 | 3.7 | 0.1567044 | -1.203973
964.2814 | 1237.431 | 0.0008081256 | 0.3 | 3.7 | 0.155752 | -1.203973
964.8834 | 1238.033 | 0.0008077326 | 0.3 | 3.7 | 0.1547996 | -1.203973
965.4855 | 1238.635 | 0.00080734 | 0.3 | 3.7 | 0.1538472 | -1.203973
966.0875 | 1239.237 | 0.0008069478 | 0.3 | 3.7 | 0.1528947 | -1.203973
966.6895 | 1239.839 | 0.000806556 | 0.3 | 3.7 | 0.1519423 | -1.203973
967.2915 | 1240.441 | 0.0008061646 | 0.3 | 3.7 | 0.1509899 | -1.203973
967.8935 | 1241.043 | 0.0008057735 | 0.3 | 3.7 | 0.1500375 | -1.203973
968.4955 | 1241.645 | 0.0008053829 | 0.3 | 3.7 | 0.1490851 | -1.203973
969.0975 | 1242.247 | 0.0008049926 | 0.3 | 3.7 | 0.1481327 | -1.203973
969.6995 | 1242.849 | 0.0008046027 | 0.3 | 3.7 | 0.1471802 | -1.203973
970.3015 | 1243.452 | 0.0008042131 | 0.3 | 3.7 | 0.1462278 | -1.203973
970.9035 | 1244.054 | 0.0008038239 | 0.3 | 3.7 | 0.1452754 | -1.203973
971.5055 | 1244.656 | 0.0008034352 | 0.3 | 3.7 | 0.144323 | -1.203973
972.1075 | 1245.258 | 0.0008030467 | 0.3 | 3.7 | 0.1433706 | -1.203973
972.7095 | 1245.86 | 0.0008026587 | 0.3 | 3.7 | 0.1424182 | -1.203973
973.3115 | 1246.462 | 0.000802271 | 0.3 | 3.7 | 0.1414657 | -1.203973
973.9135 | 1247.064 | 0.0008018838 | 0.3 | 3.7 | 0.1405133 | -1.203973
974.5156 | 1247.666 | 0.0008014968 | 0.3 | 3.7 | 0.1395609 | -1.203973
975.1176 | 1248.268 | 0.0008011103 | 0.3 | 3.7 | 0.1386085 | -1.203973
975.7196 | 1248.87 | 0.0008007241 | 0.3 | 3.7 | 0.1376561 | -1.203973
976.3216 | 1249.472 | 0.0008003383 | 0.3 | 3.7 | 0.1367036 | -1.203973
976.9236 | 1250.074 | 0.0007999529 | 0.3 | 3.7 | 0.1357512 | -1.203973
977.5256 | 1250.676 | 0.0007995679 | 0.3 | 3.7 | 0.1347988 | -1.203973
978.1276 | 1251.278 | 0.0007991832 | 0.3 | 3.7 | 0.1338464 | -1.203973
978.7296 | 1251.88 | 0.0007987989 | 0.3 | 3.7 | 0.132894 | -1.203973
979.3316 | 1252.482 | 0.0007984149 | 0.3 | 3.7 | 0.1319416 | -1.203973
979.9336 | 1253.084 | 0.0007980313 | 0.3 | 3.7 | 0.1309891 | -1.203973
980.5356 | 1253.686 | 0.0007976481 | 0.3 | 3.7 | 0.1300367 | -1.203973
981.1376 | 1254.288 | 0.0007972653 | 0.3 | 3.7 | 0.1290843 | -1.203973
981.7396 | 1254.89 | 0.0007968828 | 0.3 | 3.7 | 0.1281319 | -1.203973
982.3416 | 1255.492 | 0.0007965007 | 0.3 | 3.7 | 0.1271795 | -1.203973
982.9436 | 1256.094 | 0.000796119 | 0.3 | 3.7 | 0.1262271 | -1.203973
983.5457 | 1256.696 | 0.0007957376 | 0.3 | 3.7 | 0.1252746 | -1.203973
984.1477 | 1257.298 | 0.0007953566 | 0.3 | 3.7 | 0.1243222 | -1.203973
984.7497 | 1257.9 | 0.000794976 | 0.3 | 3.7 | 0.1233698 | -1.203973
985.3517 | 1258.502 | 0.0007945957 | 0.3 | 3.7 | 0.1224174 | -1.203973
985.9537 | 1259.104 | 0.0007942158 | 0.3 | 3.7 | 0.121465 | -1.203973
986.5557 | 1259.706 | 0.0007938362 | 0.3 | 3.7 | 0.1205126 | -1.203973
987.1577 | 1260.308 | 0.000793457 | 0.3 | 3.7 | 0.1195601 | -1.203973
987.7597 | 1260.91 | 0.0007930782 | 0.3 | 3.7 | 0.1186077 | -1.203973
988.3617 | 1261.512 | 0.0007926997 | 0.3 | 3.7 | 0.1176553 | -1.203973
988.9637 | 1262.114 | 0.0007923216 | 0.3 | 3.7 | 0.1167029 | -1.203973
989.5657 | 1262.716 | 0.0007919439 | 0.3 | 3.7 | 0.1157505 | -1.203973
990.1677 | 1263.318 | 0.0007915665 | 0.3 | 3.7 | 0.114798 | -1.203973
990.7697 | 1263.92 | 0.0007911895 | 0.3 | 3.7 | 0.1138456 | -1.203973
991.3717 | 1264.522 | 0.0007908128 | 0.3 | 3.7 | 0.1128932 | -1.203973
991.9737 | 1265.124 | 0.0007904365 | 0.3 | 3.7 | 0.1119408 | -1.203973
992.5758 | 1265.726 | 0.0007900606 | 0.3 | 3.7 | 0.1109884 | -1.203973
993.1778 | 1266.328 | 0.000789685 | 0.3 | 3.7 | 0.110036 | -1.203973
993.7798 | 1266.93 | 0.0007893097 | 0.3 | 3.7 | 0.1090835 | -1.203973
994.3818 | 1267.532 | 0.0007889349 | 0.3 | 3.7 | 0.1081311 | -1.203973
994.9838 | 1268.134 | 0.0007885603 | 0.3 | 3.7 | 0.1071787 | -1.203973
995.5858 | 1268.736 | 0.0007881862 | 0.3 | 3.7 | 0.1062263 | -1.203973
996.1878 | 1269.338 | 0.0007878124 | 0.3 | 3.7 | 0.1052739 | -1.203973
996.7898 | 1269.94 | 0.0007874389 | 0.3 | 3.7 | 0.1043215 | -1.203973
997.3918 | 1270.542 | 0.0007870658 | 0.3 | 3.7 | 0.103369 | -1.203973
997.9938 | 1271.144 | 0.000786693 | 0.3 | 3.7 | 0.1024166 | -1.203973
998.5958 | 1271.746 | 0.0007863207 | 0.3 | 3.7 | 0.1014642 | -1.203973
999.1978 | 1272.348 | 0.0007859486 | 0.3 | 3.7 | 0.1005118 | -1.203973
999.7998 | 1272.95 | 0.0007855769 | 0.3 | 3.7 | 0.09955937 | -1.203973
1000.402 | 1273.552 | 0.0007852056 | 0.3 | 3.7 | 0.09860695 | -1.203973
1001.004 | 1274.154 | 0.0007848346 | 0.3 | 3.7 | 0.09765453 | -1.203973
1001.606 | 1274.756 | 0.0007844639 | 0.3 | 3.7 | 0.09670211 | -1.203973
1002.208 | 1275.358 | 0.0007840937 | 0.3 | 3.7 | 0.0957497 | -1.203973
1002.81 | 1275.96 | 0.0007837237 | 0.3 | 3.7 | 0.09479728 | -1.203973
1003.412 | 1276.562 | 0.0007833541 | 0.3 | 3.7 | 0.09384486 | -1.203973
1004.014 | 1277.164 | 0.0007829849 | 0.3 | 3.7 | 0.09289244 | -1.203973
1004.616 | 1277.766 | 0.000782616 | 0.3 | 3.7 | 0.09194003 | -1.203973
1005.218 | 1278.368 | 0.0007822474 | 0.3 | 3.7 | 0.09098761 | -1.203973
1005.82 | 1278.97 | 0.0007818792 | 0.3 | 3.7 | 0.09003519 | -1.203973
1006.422 | 1279.572 | 0.0007815114 | 0.3 | 3.7 | 0.08908277 | -1.203973
1007.024 | 1280.174 | 0.0007811439 | 0.3 | 3.7 | 0.08813036 | -1.203973
1007.626 | 1280.776 | 0.0007807767 | 0.3 | 3.7 | 0.08717794 | -1.203973
1008.228 | 1281.378 | 0.0007804099 | 0.3 | 3.7 | 0.08622552 | -1.203973
1008.83 | 1281.98 | 0.0007800434 | 0.3 | 3.7 | 0.0852731 | -1.203973
1009.432 | 1282.582 | 0.0007796773 | 0.3 | 3.7 | 0.08432069 | -1.203973
1010.034 | 1283.184 | 0.0007793115 | 0.3 | 3.7 | 0.08336827 | -1.203973
1010.636 | 1283.786 | 0.0007789461 | 0.3 | 3.7 | 0.08241585 | -1.203973
1011.238 | 1284.388 | 0.000778581 | 0.3 | 3.7 | 0.08146343 | -1.203973
1011.84 | 1284.99 | 0.0007782162 | 0.3 | 3.7 | 0.08051102 | -1.203973
1012.442 | 1285.592 | 0.0007778518 | 0.3 | 3.7 | 0.0795586 | -1.203973
1013.044 | 1286.194 | 0.0007774877 | 0.3 | 3.7 | 0.07860618 | -1.203973
1013.646 | 1286.796 | 0.000777124 | 0.3 | 3.7 | 0.07765376 | -1.203973
1014.248 | 1287.398 | 0.0007767606 | 0.3 | 3.7 | 0.07670135 | -1.203973
1014.85 | 1288 | 0.0007763975 | 0.3 | 3.7 | 0.07574893 | -1.203973