## Sheet1
T_inv | ln_Strain_Rate | Strain | Stress_Normalized | Temperature_K | Temperature_C | Strain_Rate
0.000890472 | -2.302585 | 0.1 | 0.5657223 | 1123 | 849.85 | 0.1
0.0008525149 | -2.302585 | 0.1 | 0.4820107 | 1173 | 899.85 | 0.1
0.0008176615 | -2.302585 | 0.1 | 0.4117143 | 1223 | 949.85 | 0.1
0.000785546 | -2.302585 | 0.1 | 0.3525874 | 1273 | 999.85 | 0.1
0.000890472 | 0 | 0.1 | 0.690677 | 1123 | 849.85 | 1
0.0008525149 | 0 | 0.1 | 0.5949372 | 1173 | 899.85 | 1
0.0008176615 | 0 | 0.1 | 0.5130766 | 1223 | 949.85 | 1
0.000785546 | 0 | 0.1 | 0.4430562 | 1273 | 999.85 | 1
0.000890472 | 2.302585 | 0.1 | 0.8259664 | 1123 | 849.85 | 10
0.0008525149 | 2.302585 | 0.1 | 0.7193746 | 1173 | 899.85 | 10
0.0008176615 | 2.302585 | 0.1 | 0.6267515 | 1223 | 949.85 | 10
0.000785546 | 2.302585 | 0.1 | 0.5462474 | 1273 | 999.85 | 10
0.000890472 | -2.302585 | 0.2 | 0.6574969 | 1123 | 849.85 | 0.1
0.0008525149 | -2.302585 | 0.2 | 0.5592801 | 1173 | 899.85 | 0.1
0.0008176615 | -2.302585 | 0.2 | 0.4770297 | 1223 | 949.85 | 0.1
0.000785546 | -2.302585 | 0.2 | 0.4080209 | 1273 | 999.85 | 0.1
0.000890472 | 0 | 0.2 | 0.8052935 | 1123 | 849.85 | 1
0.0008525149 | 0 | 0.2 | 0.6924751 | 1173 | 899.85 | 1
0.0008176615 | 0 | 0.2 | 0.5962603 | 1223 | 949.85 | 1
0.000785546 | 0 | 0.2 | 0.5141671 | 1273 | 999.85 | 1
0.000890472 | 2.302585 | 0.2 | 0.9660392 | 1123 | 849.85 | 10
0.0008525149 | 2.302585 | 0.2 | 0.8399893 | 1173 | 899.85 | 10
0.0008176615 | 2.302585 | 0.2 | 0.7306968 | 1223 | 949.85 | 10
0.000785546 | 2.302585 | 0.2 | 0.635916 | 1273 | 999.85 | 10
0.000890472 | -2.302585 | 0.3 | 0.7130014 | 1123 | 849.85 | 0.1
0.0008525149 | -2.302585 | 0.3 | 0.6160753 | 1173 | 899.85 | 0.1
0.0008176615 | -2.302585 | 0.3 | 0.5336457 | 1223 | 949.85 | 0.1
0.000785546 | -2.302585 | 0.3 | 0.4633335 | 1273 | 999.85 | 0.1
0.000890472 | 0 | 0.3 | 0.8511293 | 1123 | 849.85 | 1
0.0008525149 | 0 | 0.3 | 0.7415743 | 1173 | 899.85 | 1
0.0008176615 | 0 | 0.3 | 0.6470852 | 1223 | 949.85 | 1
0.000785546 | 0 | 0.3 | 0.5654292 | 1273 | 999.85 | 1
0.000890472 | 2.302585 | 0.3 | 1 | 1123 | 849.85 | 10
0.0008525149 | 2.302585 | 0.3 | 0.8787329 | 1173 | 899.85 | 10
0.0008176615 | 2.302585 | 0.3 | 0.7727711 | 1223 | 949.85 | 10
0.000785546 | 2.302585 | 0.3 | 0.6800333 | 1273 | 999.85 | 10
0.000890472 | -2.302585 | 0.4 | 0.7033202 | 1123 | 849.85 | 0.1
0.0008525149 | -2.302585 | 0.4 | 0.6063781 | 1173 | 899.85 | 0.1
0.0008176615 | -2.302585 | 0.4 | 0.5242412 | 1223 | 949.85 | 0.1
0.000785546 | -2.302585 | 0.4 | 0.4544151 | 1273 | 999.85 | 0.1
0.000890472 | 0 | 0.4 | 0.8431584 | 1123 | 849.85 | 1
0.0008525149 | 0 | 0.4 | 0.7329447 | 1173 | 899.85 | 1
0.0008176615 | 0 | 0.4 | 0.6382273 | 1223 | 949.85 | 1
0.000785546 | 0 | 0.4 | 0.5566531 | 1273 | 999.85 | 1
0.000890472 | 2.302585 | 0.4 | 0.9948386 | 1123 | 849.85 | 10
0.0008525149 | 2.302585 | 0.4 | 0.872235 | 1173 | 899.85 | 10
0.0008176615 | 2.302585 | 0.4 | 0.7654456 | 1223 | 949.85 | 10
0.000785546 | 2.302585 | 0.4 | 0.6722792 | 1273 | 999.85 | 10
0.000890472 | -2.302585 | 0.5 | 0.7019603 | 1123 | 849.85 | 0.1
0.0008525149 | -2.302585 | 0.5 | 0.6062326 | 1173 | 899.85 | 0.1
0.0008176615 | -2.302585 | 0.5 | 0.5249955 | 1223 | 949.85 | 0.1
0.000785546 | -2.302585 | 0.5 | 0.4558142 | 1273 | 999.85 | 0.1
0.000890472 | 0 | 0.5 | 0.8392063 | 1123 | 849.85 | 1
0.0008525149 | 0 | 0.5 | 0.7305398 | 1173 | 899.85 | 1
0.0008176615 | 0 | 0.5 | 0.6370453 | 1223 | 949.85 | 1
0.000785546 | 0 | 0.5 | 0.5564182 | 1273 | 999.85 | 1
0.000890472 | 2.302585 | 0.5 | 0.9879761 | 1123 | 849.85 | 10
0.0008525149 | 2.302585 | 0.5 | 0.867193 | 1173 | 899.85 | 10
0.0008176615 | 2.302585 | 0.5 | 0.7619089 | 1223 | 949.85 | 10
0.000785546 | 2.302585 | 0.5 | 0.6699705 | 1273 | 999.85 | 10